## sheet1
Dataset S2. Curation of currently known EC numbers of plastic-degrading enzymes on the basis of PlasticDB inclusion and publications.
Enzyme name in PlasticDB | Expand enzymes | EC number | Substrate | Reference | Note | Detected approach
3HB oligomer hydrolase |  | EC 3.1.1.22 | 3HB, 3HV |  |  | Both
3HV dehydrogenase |  | EC 1.1.1.30 | 3HB, 3HV |  |  | Both
|  | EC 1.1.1.104 |  |  |  | None
Alkane hydroxylase |  | EC 1.14.15.3 | PE |  |  | Both
Alkane monooxygenase |  | EC 1.14.14.28 | LDPE |  |  | Both
Alkane-1 monooxygenase |  | EC 1.14.15.3 | PS |  |  | Both
Carboxylesterase |  | EC 3.5.2.6 |  |  | EC 3.5.2.6 is family VIII of carboxylesterases | Both
|  | EC 3.1.1.1 | PBAT | DOI: 10.1128/AEM.02641-16 |  | Both
Chitinase |  | EC 3.2.1.14 | PCL |  |  | Both
|  | EC 3.1.1.101 |  |  |  | CLEAN
|  | EC 3.1.1.3 |  |  |  | Both
Cutinase |  | EC 3.1.1.74 | PCL, PBS, PHB, PLA, PHA, PET, PBSA, PBAT, PMCL, PES |  |  | Both
Esterase |  | EC 3.1.1.3 | PCL, PBAT, PBS, PES, PHB, PLA, PHA, PBSA, PET, PU |  |  | Both
Hydrolase |  | EC 3.1.1.101 | PCL, PBAT, PBS, PES, PHB, PLA, PHA, PET, PU, PBSA | DOI: 10.1016/bs.mie.2020.11.004 | 6-aminohexanoate-cyclic-dimer hydrolase (NylA, EC 3.5.2.12) 6-aminohexanoate-dimer hydrolase (NylB, EC 3.5.1.46) 6-aminohexanoate-oligomer endo-hydrolase (nylon hydrolase) (NylC, EC3.5.1.117) | CLEAN
|  | EC 3.1.1.102 |  |  |  | CLEAN
|  | EC 3.5.2.12 |  |  |  | CLEAN
|  | EC 3.5.1.117 |  |  |  | Both
|  | EC 3.5.1.46 |  |  |  | Both
Laccase |  | EC 1.10.3.2 | PE | DOI: j.jhazmat.2022.129656 |  | Both
Latex-clearing protein |  | EC 1.13.11.87 | NR |  |  | BLASTp
Lipase |  | EC 3.1.1.3 | PBSA, PBAT, PET, PLA, PHA, PES, PCL | DOI: 10.3389/fbioe.2022.854298 |  | Both
MCL PHA depolymerase |  | EC 3.1.1.76 | PCL, PHA, PHBV, PHPV |  |  | Both
MHETase |  | EC 3.1.1.102 | PET |  |  | CLEAN
Nylon hydrolase |  | EC 3.5.1.117 | Nylon |  |  | Both
|  | EC 3.5.2.12 |  |  |  | CLEAN
|  | EC 3.5.1.46 |  |  |  | Both
Oxidized PVA hydrolase |  | EC 3.7.1.7 | O-PVA |  |  | CLEAN
P-nitrobenzylesterase |  | EC 3.1.1.1 | PET |  |  | Both
PBS depolymerase |  | -- | PBS
PEG aldehyde dehydrogenase |  | EC 1.2.1.5 | PEG |  |  | Both
PEG dehydrogenase
PETase |  | EC 3.1.1.101 | PET, PEF, PCL, PBSeT, PBAT, Ecovio-FT |  |  | CLEAN
PHA depolymerase |  | EC 3.1.1.75 | PHO, PHA, P(3HB-co-3MP), PHB |  | Synonym of PHA depolymerase B in PlasticDB | Both
|  | EC 3.1.1.76 |  |  |  | Both
PHB depolymerase |  | EC 3.1.1.22 | PHB, PHA, PPL, P3HP, P4HB, PEA, PES, PHBV |  | Synonyms of PHB-depolymerase and PHB depolymerase A in PlasticDB | Both
|  | EC 3.1.1.75 | PHB, PHA |  |  | Both
PLA depolymerase |  | EC 3.1.1.1 | PLA, PBS, PBSA, PCL, PES PHB, PHA |  |  | Both
PU-esterase |  | -- | PU
PVA dehydrogenase |  | EC 1.1.2.6 |  |  |  | Both
|  | EC 1.1.3.30 | PVA |  |  | None
PVA hydrolase |  | EC 3.7.1.7 | PVA, O-PVA |  |  | CLEAN
Polyamidase |  | EC 3.5.1.13 | PEG |  |  | CLEAN
Polyester hydrolase |  | -- | PET, PU, PCL, PHB, PBS, PLA, PHA
Polyesterase |  | EC 3.1.1.74 | PBAT |  |  | Both
Polyurethanase |  | -- | PU
Polyurethanase A |  | -- | PU
Polyurethanase B |  | -- | PU
Polyurethane esterase A |  | -- | PU
Protease |  | EC 3.1.1.1 |  |  |  | Both
|  | EC 3.4.21.64 |  |  |  | CLEAN
|  | EC 3.4.21.62 | PLA |  |  | Both
Rubber-oxygenase |  |  | NR |  | See Rubber-oxygenase A and Rubber-oxygenase B
| Rubber-oxygenase A | EC 1.13.11.85 | NR | DOI: 10.1007/s00253-018-9453-z |  | BLASTp
| Rubber-oxygenase B | EC 1.13.11.87 | NR |  |  | BLASTp
Serine hydrolase |  | EC 4.3.1.18 |  |  |  | Both
|  | EC 3.1.1.98 | PET |  |  | Both
Triacylglycerol lipase |  | EC 3.1.1.3 | PET |  |  | Both
| Proteinase K | EC 3.4.21.64 | PLA | DOI: 10.1016/j.ibiod.2017.01.010 |  | CLEAN
| Subtilisin | EC 3.4.21.62 | PLA |  |  | Both
| Trypsin | EC 3.4.21.4 | PLA |  |  | Both
| Elastase | EC 3.4.21.36 | PLA |  |  | Both
| Chymotrypsin | EC 3.4.21.1 | PLA, LDPE | DOI: 10.1016/j.ibiod.2017.01.010; 10.3390/ijms19124003 |  | Both
Abbreviation
3HB | 3-hydroxybutyrate
3HV | 3-hydroxyvalerate
PE | Polyethylene
LDPE | Low-density polyethylene
PS | Polystyrene
PBAT | Poly (butylene adipate-co-terephthalate)
PCL | Poly (ε-caprolactone)
NR | Natural rubber
PBSA | Poly (butylene adipate-co-butylene terephthalate)
PET | Polyethylene terephthalate
O-PVA | Oxidized-poly (vinyl alcohol)
PBS | Poly (butylene succinate)
PEG | Polyethylene glycol
PHO | Poly-3-hydroxyoctanoate
PHB | Poly (3-hydroxybutyrate)
PLA | Polylactic acid
PU | Polyurethane
PVA | Poly (vinyl alcohol)
PHA | Polyhydroxyalkanoate
PMCL | Poly (γ-methyl-ε-caprolactone)
PES | Polyethersulfone
PEF | Polyethylene furandicarboxylate
PBSeT | Poly (butylene sebacate-co-terephthalate)
PHBV | Poly (3-hydroxybutyrate-co-3-hydroxyvalerate)
PHPV | Poly (hydroxy phenylvalerate)
PPL | Polypropiolactone
P3HP | Poly (3-hydroxypropionate)
P4HB | Poly (4-Hydroxybutyrate)
PEA | Poly (ester amide)
MHET | Mono(2-hydroxyethyl) terephthalic acid
P(3HB-co-3MP) | Poly (3-hydroxybutyrate- co -3-mercaptopropionate)